## Technical Recipe Sheet
JK GARMENT SCREEN PRINTING R&D - ADVANCED TECHNICAL RECIPE SHEET
Recipe ID: | RND-REC-2026-001 |  | Date: | 2026-08-01
Style Name/No: | ST-2026-GYMSHARK-01 |  | Print Technique: | Silicone Rubber
Developer / Exec: | Durability Lab Exec |  | Revision No: | v2.1
1. SUBSTRATE & FABRIC SPECIFICATIONS
Fabric Composition: | 95% Cotton / 5% Elastane |  | Fabric Color / Dye: | Charcoal Dark Grey
Fabric Construction: | Single Jersey (Knitted) |  | GSM / Weight: | 220 GSM
Dye Migration Risk: | Medium |  | Undercoat Required: | Yes (Anti-Bleed Barrier)
2. INK FORMULATION & CHEMICAL RECIPE (Target Batch: 1,000 grams)
Target Batch Size (g): | 1000 |  | *Note: Enter percentage component weights. Grams auto-calculate based on batch size.
Component Role | Chemical / Ink Product Name | Supplier Code | Percentage (%) | Weight (Grams) | Mixing Notes / Pot-Life
Base Transparent | Silicone Elastic Base Clear | SIL-BASE-90 | 70% | 700 | High elasticity base
Base Opaque / White | Silicone White Undercoat Base | SIL-WHT-10 | 20% | 200 | Provides opacity & bleed barrier
Pigment Colorant | High Fastness Black Pigment | PIG-BLK-05 | 5% | 50 | Color shade matching
Catalyst / Hardener | Silicone Platinum Catalyst | CAT-SIL-02 | 2% | 20 | Mix thoroughly before printing
Crosslinker / Fixer | Anti-Fading Crosslinker | XL-MOD-01 | 3% | 30 | Enhances wash fastness (20+ cycles)
TOTAL FORMULATION |  |  | 100% | 1000 | Pot-Life: 4 Hours after catalyst added
3. TECHNICAL PRINTING & MACHINE SETUP PARAMETERS
Mesh Count (T/Inch): | 120T (305 Mesh) |  | Flash Cure Temp / Time: | 110°C / 5 Seconds
Squeegee Durometer: | 70/90/70 Triple |  | Main Curing Temp: | 100°C
Squeegee Angle / Speed: | 75° / Medium Speed |  | Drying Belt Speed / Time: | 90sec
Off-Contact Distance: | 2.5 mm |  | Number of Passes / Strokes: | 2 Print - 1 Flash - 2 Print
4. DURABILITY LAB QUALITY TARGETS & TEST RESULTS
Test Type | Standard / Method | Target Grade / Requirement | Actual Lab Result | Pass / Fail | Lab Inspector Notes
Durability Wash Test
Dry Crocking (Rubbing)
Wet Crocking (Rubbing)
Dye Migration
Elasticity
5. TECHNICAL APPROVAL & CROSS-DEPARTMENT SIGN-OFF
R&D Exec Signature: | Approved / Reject |  | Quality Dept Approval: | Approved / Reject
Sample Dev Head: | Approved / Reject |  | Production Manager: | Approved / Reject

## R&D Master Trial Log
R&D MASTER EXPERIMENTAL & DURABILITY TRIAL LOG
Trial ID | Date | Style / Reference | Technique | Fabric Type | Trial Objective / Problem Statement | Recipe / Parameter Variation | Wash Result (20 Cycles) | Crocking Result | Overall Status | Next Action / Remarks
TR-2026-001 | 2026-07-20 | ST-2026-GYM-01 | Silicone | 95% Ctn / 5% Elastane | Improve fabric wash fastness after 20 cycles | Added 2% Crosslinker XL-MOD-01 | Grade 4.5 (Pass) | Grade 4.5 | APPROVED | Standardize recipe for bulk production
TR-2026-002 | 2026-07-22 | ST-2026-GYM-02 | Rubber Print | 100% Polyester | Prevent dye migration on dark red poly | Applied Anti-Bleed Black Barrier Base | Grade 4.0 (Pass) | Grade 4.0 | APPROVED | Ensure oven temp does not exceed 150°C
TR-2026-003 | 2026-07-25 | ST-2026-NK-05 | High Density | 80% Nylon / 20% Spandex | Prevent edge cracking after stretch | Testing softer HD clear base formula | Grade 2.5 (Fail) | Grade 3.5 | REJECTED | Increase base elasticity; rerun trial with catalyst
TR-2026-004 | 2026-07-28 | ST-2026-PUMA-09 | Flock Print | 100% Cotton | Reduce fiber shedding after 10 washes | Increased flock adhesive thickness to 0.3mm | Grade 4.0 (Pass) | Grade 4.0 | APPROVED | Transfer SOP to Sample Development
TR-2026-005 | 2026-07-30 | ST-2026-ADI-12 | Glitter Print | 60% Cotton / 40% Poly | Improve glitter binder wash durability | Used 36T mesh with high-stretch binder | Grade 4.2 (Pass) | Grade 4.0 | APPROVED | Approved for commercial production

## Fabric Compatibility Matrix
PRINT TECHNIQUE vs. FABRIC SUBSTRATE COMPATIBILITY MATRIX
Print Technique | 100% Cotton | Poly / Cotton (CVC/TC) | 100% Polyester | Nylon / Synthetics | Spandex / Elastane | Critical R&D Technical Requirement
Pigment Print | RECOMMENDED | RECOMMENDED | NOT RECOMMENDED | NOT RECOMMENDED | NOT RECOMMENDED | Check dry/wet crocking fastness; soft hand feel base needed
Rubber Print | RECOMMENDED | RECOMMENDED | REQUIRES UNDERCOAT | REQUIRES UNDERCOAT | HIGH-STRETCH BASE | Must use anti-bleed barrier undercoat on polyester
Silicone Print | RECOMMENDED | RECOMMENDED | RECOMMENDED | RECOMMENDED | RECOMMENDED | Best for high stretch; monitor 4-hr catalyst pot-life
High Density (HD) | RECOMMENDED | RECOMMENDED | REQUIRES UNDERCOAT | NOT RECOMMENDED | CAUTION (CRACKING) | Requires thick emulsion capillary film stencil & slow flash cure
Flock Print | RECOMMENDED | RECOMMENDED | RECOMMENDED | REQUIRES UNDERCOAT | NOT RECOMMENDED | Control adhesive layer thickness (min 0.3mm) for wash durability
Glitter Print | RECOMMENDED | RECOMMENDED | RECOMMENDED | REQUIRES UNDERCOAT | CAUTION (FALLOUT) | Use coarse mesh (24T-36T) and high-clarity binder base

## Chemical Ink Library
Product Name | Supplier Code | Role | Notes
Silicone Base Clear | SIL-BASE-90 | Base Transparent | High elasticity silicone base
Silicone White Undercoat | SIL-WHT-10 | Base Opaque / White | Provides opacity & bleed barrier
High Fastness Black Pigment | PIG-BLK-05 | Pigment Colorant | Color shade matching
High Fastness Red Pigment | PIG-RED-02 | Pigment Colorant | Vibrant red shade matching
Silicone Platinum Catalyst | CAT-SIL-02 | Catalyst / Hardener | Mix thoroughly before printing
Anti-Fading Crosslinker | XL-MOD-01 | Crosslinker / Fixer | Enhances wash fastness (20+ cycles)
Water-Based Elastic Clear Base | WB-BASE-01 | Base Transparent | Eco-friendly soft hand base
Plastisol High-Opacity White | PL-WHT-99 | Base Opaque / White | Heavy coverage underbase